## eigenvalue
Biaxial 001
strain | eigen value
| CB(L) | CB(G) | VBM(G)
0% | 0.737155 | 0.9074284 | -0.002040949
1% | 0.7170533 | 0.8162336 | 0.08335493
2% | 0.6932584 | 0.7133763 | 0.1862123
3% | 0.6589672 | 0.6162207 | 0.2890696
4% | 0.6189257 | 0.5076617 | 0.3976448
5% | 0.573215 | 0.3961222 | 0.5025269
Biaxial 110
strain | eigen value
| CB (L1) | CB (L2) | CB (G) | VBM (G)
0% | 0.7356972 | 0.7356972 | 0.9071044 | 0
1% | 0.6499935 | 0.7944149 | 0.7928437 | 0.08000194
2% | 0.5699916 | 0.8279934 | 0.667131 | 0.1714235
3% | 0.4899896 | 0.8508488 | 0.5357004 | 0.2742808
4% | 0.4231243 | 0.8679863 | 0.4042698 | 0.3771381
5% | 0.3545581 | 0.8737042 | 0.2671375 | 0.4742938
Biaxial 111
strain | eigen value
| CB (L1) | CB (L2) | CB (G) | VBM (G)
0% | 0.7388305 | 0.7388305 | 0.9055615 | -0.0005789829
1% | 0.582875 | 0.7596899 | 0.7864036 | 0.07885426
2% | 0.4438387 | 0.7823828 | 0.6518544 | 0.1639647
3% | 0.3076812 | 0.7994146 | 0.5156808 | 0.2490592
4% | 0.1828621 | 0.810753 | 0.3738461 | 0.3398469
5% | 0.0637042 | 0.8164302 | 0.2338769 | 0.4192801
Hydrostatic (deformation potential for Eg(G) = -9.01 eV)
lattice parameter | volume | ln V | dlnV | dEg(G) | Eg (G)
5.658 | 45.28234 | 3.812917 | -3.996803e-15 | 3.601119e-14 | 0.91
5.7 | 46.29825 | 3.835104 | 0.02218711 | -0.1999058 | 0.7100942
5.75 | 47.52734375 | 3.861305 | 0.04838815 | -0.4359772 | 0.4740228
5.8 | 48.778 | 3.887279 | 0.07436233 | -0.6700046 | 0.2399954
5.85 | 50.05040625 | 3.913031 | 0.1001136 | -0.9020232 | 0.007976779
5.9 | 51.34475 | 3.938563 | 0.1256456 | -1.132067 | -0.2220672
5.95 | 52.66121875 | 3.963879 | 0.1509622 | -1.36017 | -0.4501698
6 | 54 | 3.988984 | 0.176067 | -1.586364 | -0.6763636